## Recommendations
ID | Recommendation | Density Achieved | Update Actions
6641cd5890b2270007bd458c | Downward Shift in Anode Geometric density was detected at 2024-05-13 13:20:20 | No | This task is created by Pulse. Anurag Gaurav removed assignee Anurag Gaurav assigned this task to Sourabh Chourasiya
66412c3aefd9550007b1518c | Downward Shift in Anode Geometric density was detected at 2024-05-13 01:53:00 | Yes | This task is created by Pulse. <p>Dry mix temperature running in auto control. </p><p>Rhodax speed action taken. </p> Akhilesh Prasad accepted this task Akhilesh Prasad completed this task
66406f12efd9550007b1293f | Downward Shift in Anode Geometric density was detected at 2024-05-12 12:26:00 | Yes | This task is created by Pulse. <p><br></p><p>Currently preheater temperature is 176.</p><p>Rhodax Speed is continuously running at 54% from A shift starting.</p><p><br></p>
663f5de6efd9550007b103a8 | Downward Shift in Anode Geometric density was detected at 2024-05-11 17:00:20 | Yes | This task is created by Pulse.
663d1be5530e5a0006c7a893 | Downward Shift in Anode Geometric density was detected at 2024-05-10 00:23:00 | No | This task is created by Pulse. <p>Rhodax crusher speed decreased to 56%</p> Sushil Yadav completed this task
663c5818bb272500075d2ca8 | Downward Shift in Anode Geometric density was detected at 2024-05-09 09:59:00 | Yes | This task is created by Pulse.
663ab3be12d30b000766dec0 | Downward Shift in Anode Geometric density was detected at 2024-05-08 04:05:20 | No | This task is created by Pulse.
6639fd9b9a654f000777f831 | Downward Shift in Anode Geometric density was detected at 2024-05-07 15:09:00 | No | This task is created by Pulse.
6638de60f1c3fa0007b9b170 | Downward Shift in Anode Geometric density was detected at 2024-05-06 18:42:40 | Yes | This task is created by Pulse.
66388a3aef9cff0007579f05 | Downward Shift in Anode Geometric density was detected at 2024-05-06 12:43:40 | No | This task is created by Pulse.
6637b1109f4a3d0007174752 | Downward Shift in Anode Geometric density was detected at 2024-05-05 21:17:20 | Yes | This task is created by Pulse.
663740fc9f4a3d0007174358 | Downward Shift in Anode Geometric density was detected at 2024-05-05 13:19:00 | Yes | This task is created by Pulse.
66371dfaf1c3fa0007b99a6b | Downward Shift in Anode Geometric density was detected at 2024-05-05 10:49:40 | No | This task is created by Pulse. <p>Grains forming is getting downward at 54 rhodex speed</p> Sushil Yadav completed this task
6636f3f3cb21db00082075cd | Downward Shift in Anode Geometric density was detected at 2024-05-05 07:50:20 | Yes | This task is created by Pulse. <p>Grains forming not in upward trend at 56 speed then increased to 60%</p> Sushil Yadav completed this task
66355672890258000786a570 | Downward Shift in Anode Geometric density was detected at 2024-05-04 02:26:00 | Yes | This task is created by Pulse.
6635096655aa7f000796d58c | Downward Shift in Anode Geometric density was detected at 2024-05-03 20:57:20 | Yes | This task is created by Pulse.
6634f45ea5335e0007080e1e | Downward Shift in Anode Geometric density was detected at 2024-05-03 18:57:40 | Yes | This task is created by Pulse.
6634e653b1de070007a1db43 | Downward Shift in Anode Geometric density was detected at 2024-05-03 18:27:40 | Yes | This task is created by Pulse.
6632ecf8b1de070007a1c2d8 | Downward Shift in Anode Geometric density was detected at 2024-05-02 06:31:40 | Yes | This task is created by Pulse.
6632b4f793d852000652b54b | Downward Shift in Anode Geometric density was detected at 2024-05-02 02:32:40 | No | This task is created by Pulse.
6632a6f8cb21db0008203889 | Downward Shift in Anode Geometric density was detected at 2024-05-02 01:33:00 | No | This task is created by Pulse.
66320ce79270f60008217bc2 | Downward Shift in Anode Geometric density was detected at 2024-05-01 14:35:40 | No | This task is created by Pulse. <p>Dry mix running in auto control</p><p>Rhodax crusher speed increase as grain silos level down. Action revert back and speed reduce. </p> Akhilesh Prasad accepted this task Akhilesh Prasad completed this task
6631f0ed55aa7f000796a1be | Downward Shift in Anode Geometric density was detected at 2024-05-01 12:36:20 | No | This task is created by Pulse.
662ff899b1de070007a158f2 | Downward Shift in Anode Geometric density was detected at 2024-04-30 00:43:20 | No | This task is created by Pulse.
662f5e72b1de070007a15669 | Downward Shift in Anode Geometric density was detected at 2024-04-29 13:45:40 | Yes | This task is created by Pulse. <p>Action taken in Rhodax</p> Akhilesh Prasad accepted this task Akhilesh Prasad completed this task Akhilesh Prasad marked task as incomplete Akhilesh Prasad completed this task
662f3b6ea042120007fd6412 | Downward Shift in Anode Geometric density was detected at 2024-04-29 11:16:20 | No | This task is created by Pulse.
662ed950a042120007fd5dae | Downward Shift in Anode Geometric density was detected at 2024-04-29 04:17:40 | Yes | This task is created by Pulse.
662e1c2eef9cff000756cdaf | Downward Shift in Anode Geometric density was detected at 2024-04-28 14:50:40 | Yes | This task is created by Pulse. <p>Pitch increased Density achieved</p> Arun pandey completed this task
662db3160e34360007d8f9c1 | Downward Shift in Anode Geometric density was detected at 2024-04-28 07:22:20 | No | This task is created by Pulse.
662d4a001c86930007d32d10 | Downward Shift in Anode Geometric density was detected at 2024-04-28 00:23:40 | No | This task is created by Pulse. <p>GA Density not increased after rhodax speed set to 54 then coke blending increased and density is upward side</p> Sushil Yadav completed this task
662bebc89270f6000820e9ab | Downward Shift in Anode Geometric density was detected at 2024-04-26 22:59:40 | No | This task is created by Pulse.
6629d9ab0e34360007d8bf97 | Downward Shift in Anode Geometric density was detected at 2024-04-25 09:18:00 | No | This task is created by Pulse.
6629549230079000063f3071 | Downward Shift in Anode Geometric density was detected at 2024-04-25 00:19:40 | Yes | This task is created by Pulse. <p>Rhidex speed increased</p> Arun pandey completed this task
6628b5cf30079000063f27a3 | Downward Shift in Anode Geometric density was detected at 2024-04-24 12:32:40 | No | This task is created by Pulse. <p>Rhodax crusher action taken</p> Akhilesh Prasad accepted this task Akhilesh Prasad completed this task
6626681aed201200071a855a | Downward Shift in Anode Geometric density was detected at 2024-04-22 18:36:40 | No | This task is created by Pulse.
6622a6acae187100065d860d | Downward Shift in Anode Geometric density was detected at 2024-04-19 22:14:40 | No | This task is created by Pulse.
66221391a1821600074fa4ed | Downward Shift in Anode Geometric density was detected at 2024-04-19 11:47:00 | Yes | This task is created by Pulse.
66214d5a8e7aed00075dd9f8 | Downward Shift in Anode Geometric density was detected at 2024-04-18 21:41:20 | No | This task is created by Pulse.
66210e51fdacd80007f90536 | Downward Shift in Anode Geometric density was detected at 2024-04-18 17:12:20 | No | This task is created by Pulse.
6620f949889d5400065fbe0c | Downward Shift in Anode Geometric density was detected at 2024-04-18 15:42:40 | No | This task is created by Pulse.
661c75cdf7ba5e0007e2bf5b | Downward Shift in Anode Geometric density was detected at 2024-04-15 05:32:40 | Yes | This task is created by Pulse.
661c52b6ee624900077def45 | Downward Shift in Anode Geometric density was detected at 2024-04-15 03:03:00 | No | This task is created by Pulse. Akhilesh Prasad accepted this task Akhilesh Prasad completed this task
661c21abf7ba5e0007e2ae00 | Downward Shift in Anode Geometric density was detected at 2024-04-14 23:33:40 | Yes | This task is created by Pulse. Akhilesh Prasad accepted this task Akhilesh Prasad completed this task
661ad86ffdacd80007f83d42 | Downward Shift in Anode Geometric density was detected at 2024-04-14 00:23:40 | Yes | This task is created by Pulse.
6619c722ee624900077d86aa | Downward Shift in Anode Geometric density was detected at 2024-04-13 04:43:00 | No | This task is created by Pulse.
6618788e5f4911000627ee37 | Downward Shift in Anode Geometric density was detected at 2024-04-12 04:55:20 | Yes | This task is created by Pulse.
6618558a87875e0007b6bc19 | Downward Shift in Anode Geometric density was detected at 2024-04-12 02:26:00 | Yes | This task is created by Pulse.
66179f5c5f4911000627b1c1 | Downward Shift in Anode Geometric density was detected at 2024-04-11 13:28:40 | Yes | This task is created by Pulse.
6615d2c1ee624900077cd847 | Downward Shift in Anode Geometric density was detected at 2024-04-10 04:42:20 | No | This task is created by Pulse. <p>Rhodex speed decreased to 54 </p> <p><span class="mention" data-index="2" data-denotation-char="@" data-id="65af61fc9a8ab10007b9b504" data-value="Arun pandey">﻿<span contenteditable="false"><span class="ql-mention-denotation-char">@</span>Arun pandey</span>﻿</span> was density achieved after this change was made?</p>
66157e7d8858130006020d33 | Downward Shift in Anode Geometric density was detected at 2024-04-09 22:42:40 | Yes | This task is created by Pulse.
6614a2a61fc32e000748020c | Downward Shift in Anode Geometric density was detected at 2024-04-09 07:04:50 | No | This task is created by Pulse.
6614556be009d900079105d8 | Downward Shift in Anode Geometric density was detected at 2024-04-09 01:50:20 | No | This task is created by Pulse.
66133944e009d9000790ffc9 | Downward Shift in Anode Geometric density was detected at 2024-04-08 05:38:50 | Yes | This task is created by Pulse.
661251fd7d176800064c5b57 | Downward Shift in Anode Geometric density was detected at 2024-04-07 13:11:50 | Yes | This task is created by Pulse. Arun pandey completed this task
66117f8e050be0000770c970 | Downward Shift in Anode Geometric density was detected at 2024-04-06 22:14:00 | Yes | This task is created by Pulse. <p>Rhodax speed action taken</p> Akhilesh Prasad completed this task
6611670d1fc32e000747eace | Downward Shift in Anode Geometric density was detected at 2024-04-06 20:29:20 | Yes | This task is created by Pulse.
6610d3577d176800064c5464 | Downward Shift in Anode Geometric density was detected at 2024-04-06 09:59:10 | Yes | This task is created by Pulse. <p>Rhodex Speed increased</p> Akhilesh Prasad accepted this task Akhilesh Prasad completed this task
660e535ad527af0007a061b7 | Downward Shift in Anode Geometric density was detected at 2024-04-04 12:13:50 | Yes | This task is created by Pulse.
660e4c548cdea40007df5f85 | Downward Shift in Anode Geometric density was detected at 2024-04-04 11:58:40 | Yes | This task is created by Pulse.
660c851543fc79000774d498 | Downward Shift in Anode Geometric density was detected at 2024-04-03 03:36:30 | Yes | This task is created by Pulse.
660c581e7865fd0007985549 | Downward Shift in Anode Geometric density was detected at 2024-04-03 00:24:30 | Yes | This task is created by Pulse. Arun Pandey accepted the task <p>Density improved</p>
660c388e43fc79000774d45a | Downward Shift in Anode Geometric density was detected at 2024-04-02 22:10:00 | No | This task is created by Pulse. <p>Grains silo level was going low to due Drymix silo level low as butt feeder issue </p> Sushil Yadav completed this task
660b2ee5394e950007129e40 | Downward Shift in Anode Geometric density was detected at 2024-04-02 03:16:30 | Yes | This task is created by Pulse. <p>Dry mix pre heater temp control in auto mode </p><p>Rhodex speed decreased as per recommondation</p>
660ae27a0a4678000786688f | Downward Shift in Anode Geometric density was detected at 2024-04-01 21:50:30 | Yes | This task is created by Pulse. <p>Pre heater temperature running in auto control. Rhodax speed action taken as per grain level</p> Akhilesh Prasad accepted this task Akhilesh Prasad completed this task
660a4059f97f7100076f24e4 | Downward Shift in Anode Geometric density was detected at 2024-04-01 10:17:00 | No | This task is created by Pulse.
6609e4d5e660940007a11933 | Downward Shift in Anode Geometric density was detected at 2024-04-01 03:48:20 | No | This task is created by Pulse. <p>Rhodex speed set point decreased from 58 to 54 &amp; Gap alos reduced 20mm to 19mm.</p>
6608cb320a46780007861c47 | Downward Shift in Anode Geometric density was detected at 2024-03-31 07:46:20 | No | This task is created by Pulse.
6608b97be660940007a0e2e7 | Downward Shift in Anode Geometric density was detected at 2024-03-31 06:30:50 | No | This task is created by Pulse. Arun Pandey accepted the task
6608b5f1e660940007a0e291 | Downward Shift in Anode Geometric density was detected at 2024-03-31 06:16:00 | No | This task is created by Pulse.
6608aee60a46780007861a39 | Downward Shift in Anode Geometric density was detected at 2024-03-31 05:30:50 | No | This task is created by Pulse.
6608a45c394e950007124bac | Downward Shift in Anode Geometric density was detected at 2024-03-31 05:00:50 | No | This task is created by Pulse.
660887e331127f00073be604 | Downward Shift in Anode Geometric density was detected at 2024-03-31 02:59:00 | No | This task is created by Pulse.
660855b5394e950007124a14 | Downward Shift in Anode Geometric density was detected at 2024-03-30 23:24:30 | No | This task is created by Pulse. <p>Preheater temp is auto control </p><p>Rhodex Speed reduced up to optimum </p> Arun Pandey accepted the task
66083d2d7253570007368285 | Downward Shift in Anode Geometric density was detected at 2024-03-30 21:39:20 | No | This task is created by Pulse. <p>Dry mix preheater outlet coke temperature running in auto control. </p><p>Rhodax speed action taken as grain level and E30 bucket elevator current.</p> Akhilesh Prasad accepted the task Akhilesh Prasad completed this task
660815dcd3b6ff00079f438c | Downward Shift in Anode Geometric density was detected at 2024-03-30 18:35:20 | No | This task is created by Pulse. <p>Dry mix temperature running in auto control.</p><p>Rhodax speed action taken due to material does not pass, now action revert. </p> Akhilesh Prasad accepted the task Akhilesh Prasad completed this task
6607f18f877d95000713f58d | Downward Shift in Anode Geometric density was detected at 2024-03-30 16:18:00 | No | This task is created by Pulse.
6607bc82d3b6ff00079f1e47 | Downward Shift in Anode Geometric density was detected at 2024-03-30 12:23:40 | No | This task is created by Pulse.
66078124d3b6ff00079f04cf | Downward Shift in Anode Geometric density was detected at 2024-03-30 08:08:50 | No | This task is created by Pulse.
660727447253570007363ed7 | Downward Shift in Anode Geometric density was detected at 2024-03-30 01:54:20 | No | This task is created by Pulse.
66071404f97f7100076ea5fb | Downward Shift in Anode Geometric density was detected at 2024-03-30 00:32:50 | No | This task is created by Pulse. Arun Pandey accepted the task
6606f0f5394e95000711ea8f | Downward Shift in Anode Geometric density was detected at 2024-03-29 22:03:10 | No | This task is created by Pulse. <p>Density not increased after Drymix Preheater temperature increased to 185'C then pitch % increased from 13.20 to 13.65% so density increased upto 1.645</p> Sushil Yadav completed this task Sushil Yadav accepted this task
6606b54c31127f00073b72b6 | Downward Shift in Anode Geometric density was detected at 2024-03-29 17:33:50 | No | This task is created by Pulse.
66060299877d95000713651c | Downward Shift in Anode Geometric density was detected at 2024-03-29 05:06:10 | Yes | This task is created by Pulse. <p>Dry mix temp running in auto control.</p><p>Rhodax speed action taken as grain level.</p> Akhilesh Prasad accepted the task Akhilesh Prasad completed this task
6605d88df97f7100076e4ad2 | Downward Shift in Anode Geometric density was detected at 2024-03-29 01:51:50 | No | This task is created by Pulse. <p>Dry mix temp running in auto control.</p><p>Rhodax speed action taken as grain level.</p> Akhilesh Prasad accepted the task Akhilesh Prasad completed this task
6605a07d0a467800078574e0 | Downward Shift in Anode Geometric density was detected at 2024-03-28 22:07:30 | Yes | This task is created by Pulse. <p>Dry mix temp running in auto control. </p><p>Rhodax speed action taken as grain level. </p> Akhilesh Prasad accepted this task Akhilesh Prasad completed this task
660525a7bb620b00072f3de4 | Downward Shift in Anode Geometric density was detected at 2024-03-28 13:23:10 | No | This task is created by Pulse. <p>Rhodax speed decreased at arround 09:00am</p><p>After Rhodax speed set to 54 from 56 then grains forming going to downward </p> Sushil Yadav completed this task